## Tensile strength
SampleID | Base | Measurement | Value
BT 1 | Black tea | Maximum load | 95.356
BT 2 | Black tea | Maximum load | 108.329
BT 3 | Black tea | Maximum load | 95.37
BT 4 | Black tea | Maximum load | 90.353
BT 5 | Black tea | Maximum load | 73.036
BT 1 | Black tea | Displacement | 22.829
BT 2 | Black tea | Displacement | 24.041
BT 3 | Black tea | Displacement | 23.563
BT 4 | Black tea | Displacement | 23.244
BT 5 | Black tea | Displacement | 21.734
BT 1 | Black tea | Modulus Young | 186.336
BT 2 | Black tea | Modulus Young | 264.865
BT 3 | Black tea | Modulus Young | 204.753
BT 4 | Black tea | Modulus Young | 192.456
BT 5 | Black tea | Modulus Young | 161.373
HB 1 | Honeybush tea | Maximum load | 42.53
HB 2 | Honeybush tea | Maximum load | 39.05
HB 3 | Honeybush tea | Maximum load | 44.216
HB 4 | Honeybush tea | Maximum load
HB 5 | Honeybush tea | Maximum load | 37.53
HB 1 | Honeybush tea | Displacement | 34.76
HB 2 | Honeybush tea | Displacement | 24.42
HB 3 | Honeybush tea | Displacement | 32.917
HB 4 | Honeybush tea | Displacement
HB 5 | Honeybush tea | Displacement | 18.582
HB 1 | Honeybush tea | Modulus Young | 48.778
HB 2 | Honeybush tea | Modulus Young | 77.814
HB 3 | Honeybush tea | Modulus Young | 71.984
HB 4 | Honeybush tea | Modulus Young
HB 5 | Honeybush tea | Modulus Young | 89.517
HS 1 | Hestrin-Schramm | Maximum load | 87.908
HS 2 | Hestrin-Schramm | Maximum load | 134.17
HS 3 | Hestrin-Schramm | Maximum load | 155.365
HS 4 | Hestrin-Schramm | Maximum load | 157.73
HS 5 | Hestrin-Schramm | Maximum load | 138.9
HS 1 | Hestrin-Schramm | Displacement | 3.827
HS 2 | Hestrin-Schramm | Displacement | 4.895
HS 3 | Hestrin-Schramm | Displacement | 8.489
HS 4 | Hestrin-Schramm | Displacement | 8.765
HS 5 | Hestrin-Schramm | Displacement | 5.985
HS 1 | Hestrin-Schramm | Modulus Young | 500.949
HS 2 | Hestrin-Schramm | Modulus Young | 600.744
HS 3 | Hestrin-Schramm | Modulus Young | 491.38
HS 4 | Hestrin-Schramm | Modulus Young | 515.195
HS 5 | Hestrin-Schramm | Modulus Young | 551.854

## Crystallynity Index
SampleID | Base | Measurement | Value
BT1 | Black tea | 22,8° | 15418
BT2 | Black tea | 22,8° | 13702
BT3 | Black tea | 22,8° | 15059
BT4 | Black tea | 22,8° | 14513
BT5 | Black tea | 22,8° | 13480
BT1 | Black tea | 19,4° | 7599
BT2 | Black tea | 19,4° | 8112
BT3 | Black tea | 19,4° | 7924
BT4 | Black tea | 19,4° | 8206
BT5 | Black tea | 19,4° | 7338
BT1 | Black tea | CrI% | 50.71345
BT2 | Black tea | CrI% | 40.79696
BT3 | Black tea | CrI% | 47.3803
BT4 | Black tea | CrI% | 43.45759
BT5 | Black tea | CrI% | 45.5638
HS1 | Hestrin-Schramm | 22,8° | 21261
HS2 | Hestrin-Schramm | 22,8° | 15817
HS3 | Hestrin-Schramm | 22,8° | 14596
HS4 | Hestrin-Schramm | 22,8° | 12566
HS5 | Hestrin-Schramm | 22,8° | 24245
HS1 | Hestrin-Schramm | 19,4° | 5426
HS2 | Hestrin-Schramm | 19,4° | 5259
HS3 | Hestrin-Schramm | 19,4° | 5082
HS4 | Hestrin-Schramm | 19,4° | 6467
HS5 | Hestrin-Schramm | 19,4° | 5751
HS1 | Hestrin-Schramm | CrI% | 74.47909
HS2 | Hestrin-Schramm | CrI% | 66.75096
HS3 | Hestrin-Schramm | CrI% | 65.18224
HS4 | Hestrin-Schramm | CrI% | 48.53573
HS5 | Hestrin-Schramm | CrI% | 76.27965
HB1 | Honeybush tea | 22,8° | 15571
HB2 | Honeybush tea | 22,8° | 11832
HB3 | Honeybush tea | 22,8° | 14452
HB4 | Honeybush tea | 22,8° | 11568
HB5 | Honeybush tea | 22,8° | 12544
HB1 | Honeybush tea | 19,4° | 8563
HB2 | Honeybush tea | 19,4° | 6369
HB3 | Honeybush tea | 19,4° | 9249
HB4 | Honeybush tea | 19,4° | 9295
HB5 | Honeybush tea | 19,4° | 8495
HB1 | Honeybush tea | CrI% | 45.00674
HB2 | Honeybush tea | CrI% | 46.1714
HB3 | Honeybush tea | CrI% | 36.00194
HB4 | Honeybush tea | CrI% | 19.64903
HB5 | Honeybush tea | CrI% | 32.27838

## Tearing strength
SampleID | Base | Repetition | Value
BT 1 | Black tea | Strip 1 | 200
BT 1 | Black tea | Strip 2 | 210
BT 1 | Black tea | Strip 3 | 220
BT 1 | Black tea | Strip 4 | 205
BT 1 | Black tea | Strip 5 | 250
BT 1 | Black tea | Strip 6 | 230
BT 1 | Black tea | Strip 7 | 260
BT 1 | Black tea | Strip 8 | 220
BT 1 | Black tea | Strip 9 | 200
BT 1 | Black tea | Strip 10 | 240
BT 2 | Black tea | Strip 1
BT 2 | Black tea | Strip 2 | 310
BT 2 | Black tea | Strip 3 | 280
BT 2 | Black tea | Strip 4 | 350
BT 2 | Black tea | Strip 5 | 220
BT 2 | Black tea | Strip 6 | 240
BT 2 | Black tea | Strip 7 | 250
BT 2 | Black tea | Strip 8 | 290
BT 2 | Black tea | Strip 9 | 300
BT 2 | Black tea | Strip 10 | 260
BT 3 | Black tea | Strip 1 | 330
BT 3 | Black tea | Strip 2 | 230
BT 3 | Black tea | Strip 3 | 350
BT 3 | Black tea | Strip 4 | 360
BT 3 | Black tea | Strip 5 | 340
BT 3 | Black tea | Strip 6 | 280
BT 3 | Black tea | Strip 7 | 320
BT 3 | Black tea | Strip 8 | 380
BT 3 | Black tea | Strip 9 | 220
BT 3 | Black tea | Strip 10 | 300
BT 4 | Black tea | Strip 1 | 100
BT 4 | Black tea | Strip 2 | 150
BT 4 | Black tea | Strip 3 | 200
BT 4 | Black tea | Strip 4 | 230
BT 4 | Black tea | Strip 5 | 170
BT 4 | Black tea | Strip 6 | 200
BT 4 | Black tea | Strip 7 | 220
BT 4 | Black tea | Strip 8 | 180
BT 4 | Black tea | Strip 9 | 200
BT 4 | Black tea | Strip 10 | 210
BT 5 | Black tea | Strip 1 | 390
BT 5 | Black tea | Strip 2 | 350
BT 5 | Black tea | Strip 3 | 400
BT 5 | Black tea | Strip 4 | 210
BT 5 | Black tea | Strip 5 | 300
BT 5 | Black tea | Strip 6 | 380
BT 5 | Black tea | Strip 7 | 280
BT 5 | Black tea | Strip 8 | 340
BT 5 | Black tea | Strip 9 | 310
BT 5 | Black tea | Strip 10 | 320
HB 1 | Honeybush tea | Strip 1 | 450
HB 1 | Honeybush tea | Strip 2 | 600
HB 1 | Honeybush tea | Strip 3 | 400
HB 1 | Honeybush tea | Strip 4 | 460
HB 1 | Honeybush tea | Strip 5 | 300
HB 1 | Honeybush tea | Strip 6 | 300
HB 1 | Honeybush tea | Strip 7 | 380
HB 1 | Honeybush tea | Strip 8 | 420
HB 1 | Honeybush tea | Strip 9 | 410
HB 1 | Honeybush tea | Strip 10 | 360
HB 2 | Honeybush tea | Strip 1 | 440
HB 2 | Honeybush tea | Strip 2 | 400
HB 2 | Honeybush tea | Strip 3 | 300
HB 2 | Honeybush tea | Strip 4 | 430
HB 2 | Honeybush tea | Strip 5 | 310
HB 2 | Honeybush tea | Strip 6 | 340
HB 2 | Honeybush tea | Strip 7 | 420
HB 2 | Honeybush tea | Strip 8 | 380
HB 2 | Honeybush tea | Strip 9 | 350
HB 2 | Honeybush tea | Strip 10 | 410
HB 3 | Honeybush tea | Strip 1 | 530
HB 3 | Honeybush tea | Strip 2 | 460
HB 3 | Honeybush tea | Strip 3 | 440
HB 3 | Honeybush tea | Strip 4 | 330
HB 3 | Honeybush tea | Strip 5 | 300
HB 3 | Honeybush tea | Strip 6 | 360
HB 3 | Honeybush tea | Strip 7 | 460
HB 3 | Honeybush tea | Strip 8 | 380
HB 3 | Honeybush tea | Strip 9 | 400
HB 3 | Honeybush tea | Strip 10 | 340
HB 4 | Honeybush tea | Strip 1 | 460
HB 4 | Honeybush tea | Strip 2 | 350
HB 4 | Honeybush tea | Strip 3 | 220
HB 4 | Honeybush tea | Strip 4 | 340
HB 4 | Honeybush tea | Strip 5 | 300
HB 4 | Honeybush tea | Strip 6 | 320
HB 4 | Honeybush tea | Strip 7 | 400
HB 4 | Honeybush tea | Strip 8 | 360
HB 4 | Honeybush tea | Strip 9 | 380
HB 4 | Honeybush tea | Strip 10 | 340
HB 5 | Honeybush tea | Strip 1 | 250
HB 5 | Honeybush tea | Strip 2 | 180
HB 5 | Honeybush tea | Strip 3 | 280
HB 5 | Honeybush tea | Strip 4 | 320
HB 5 | Honeybush tea | Strip 5 | 270
HB 5 | Honeybush tea | Strip 6 | 280
HB 5 | Honeybush tea | Strip 7 | 260
HB 5 | Honeybush tea | Strip 8 | 300
HB 5 | Honeybush tea | Strip 9 | 270
HB 5 | Honeybush tea | Strip 10 | 310
HS 1 | Hestrin-Schramm | Strip 1 | 360
HS 1 | Hestrin-Schramm | Strip 2 | 380
HS 1 | Hestrin-Schramm | Strip 3 | 290
HS 1 | Hestrin-Schramm | Strip 4 | 210
HS 1 | Hestrin-Schramm | Strip 5 | 340
HS 1 | Hestrin-Schramm | Strip 6 | 320
HS 1 | Hestrin-Schramm | Strip 7 | 300
HS 1 | Hestrin-Schramm | Strip 8 | 280
HS 1 | Hestrin-Schramm | Strip 9 | 250
HS 1 | Hestrin-Schramm | Strip 10 | 320
HS 2 | Hestrin-Schramm | Strip 1 | 280
HS 2 | Hestrin-Schramm | Strip 2 | 200
HS 2 | Hestrin-Schramm | Strip 3 | 220
HS 2 | Hestrin-Schramm | Strip 4 | 200
HS 2 | Hestrin-Schramm | Strip 5 | 210
HS 2 | Hestrin-Schramm | Strip 6 | 250
HS 2 | Hestrin-Schramm | Strip 7 | 220
HS 2 | Hestrin-Schramm | Strip 8 | 240
HS 2 | Hestrin-Schramm | Strip 9 | 200
HS 2 | Hestrin-Schramm | Strip 10 | 270
HS 3 | Hestrin-Schramm | Strip 1 | 200
HS 3 | Hestrin-Schramm | Strip 2 | 280
HS 3 | Hestrin-Schramm | Strip 3 | 300
HS 3 | Hestrin-Schramm | Strip 4 | 120
HS 3 | Hestrin-Schramm | Strip 5 | 250
HS 3 | Hestrin-Schramm | Strip 6 | 220
HS 3 | Hestrin-Schramm | Strip 7 | 180
HS 3 | Hestrin-Schramm | Strip 8 | 240
HS 3 | Hestrin-Schramm | Strip 9 | 200
HS 3 | Hestrin-Schramm | Strip 10 | 210
HS 4 | Hestrin-Schramm | Strip 1 | 200
HS 4 | Hestrin-Schramm | Strip 2 | 180
HS 4 | Hestrin-Schramm | Strip 3 | 100
HS 4 | Hestrin-Schramm | Strip 4 | 170
HS 4 | Hestrin-Schramm | Strip 5 | 150
HS 4 | Hestrin-Schramm | Strip 6 | 180
HS 4 | Hestrin-Schramm | Strip 7 | 140
HS 4 | Hestrin-Schramm | Strip 8 | 210
HS 4 | Hestrin-Schramm | Strip 9 | 200
HS 4 | Hestrin-Schramm | Strip 10 | 160
HS 5 | Hestrin-Schramm | Strip 1 | 130
HS 5 | Hestrin-Schramm | Strip 2 | 150
HS 5 | Hestrin-Schramm | Strip 3 | 120
HS 5 | Hestrin-Schramm | Strip 4 | 130
HS 5 | Hestrin-Schramm | Strip 5 | 120
HS 5 | Hestrin-Schramm | Strip 6 | 180
HS 5 | Hestrin-Schramm | Strip 7 | 170
HS 5 | Hestrin-Schramm | Strip 8 | 150
HS 5 | Hestrin-Schramm | Strip 9 | 140
HS 5 | Hestrin-Schramm | Strip 10 | 140

## Colour
SampleID | Base | Treatment | Measurement | Value
S1 | Carrot peels | Before dyeing | L* | 54.12
S2 | Carrot peels | Before dyeing | L* | 54.04
S3 | Carrot peels | Before dyeing | L* | 57.14
S4 | Carrot peels | Before dyeing | L* | 55.41
S5 | Carrot peels | Before dyeing | L* | 55.87
S1 | Carrot peels | Before dyeing | a* | 3.13
S2 | Carrot peels | Before dyeing | a* | -0.04
S3 | Carrot peels | Before dyeing | a* | 1.38
S4 | Carrot peels | Before dyeing | a* | 1.03
S5 | Carrot peels | Before dyeing | a* | 3.34
S1 | Carrot peels | Before dyeing | b* | 12.25
S2 | Carrot peels | Before dyeing | b* | 8.84
S3 | Carrot peels | Before dyeing | b* | 10.16
S4 | Carrot peels | Before dyeing | b* | 11.8
S5 | Carrot peels | Before dyeing | b* | 13.65
S1 | Carrot peels | Before dyeing | C | 12.37
S2 | Carrot peels | Before dyeing | C | 9
S3 | Carrot peels | Before dyeing | C | 10.05
S4 | Carrot peels | Before dyeing | C | 12.04
S5 | Carrot peels | Before dyeing | C | 14.32
S1 | Carrot peels | Before dyeing | h° | 75.97
S2 | Carrot peels | Before dyeing | h° | 90.01
S3 | Carrot peels | Before dyeing | h° | 84.3
S4 | Carrot peels | Before dyeing | h° | 85.25
S5 | Carrot peels | Before dyeing | h° | 77.91
S1 | Onion peels | Before dyeing | L* | 52.13
S2 | Onion peels | Before dyeing | L* | 49.52
S3 | Onion peels | Before dyeing | L* | 54.2
S4 | Onion peels | Before dyeing | L* | 52.93
S5 | Onion peels | Before dyeing | L* | 56.08
S1 | Onion peels | Before dyeing | a* | 8.24
S2 | Onion peels | Before dyeing | a* | 8.77
S3 | Onion peels | Before dyeing | a* | 7.91
S4 | Onion peels | Before dyeing | a* | 7.93
S5 | Onion peels | Before dyeing | a* | 9.75
S1 | Onion peels | Before dyeing | b* | 25.07
S2 | Onion peels | Before dyeing | b* | 24.18
S3 | Onion peels | Before dyeing | b* | 23.18
S4 | Onion peels | Before dyeing | b* | 26.3
S5 | Onion peels | Before dyeing | b* | 29.38
S1 | Onion peels | Before dyeing | C | 26.2488
S2 | Onion peels | Before dyeing | C | 25.6318
S3 | Onion peels | Before dyeing | C | 24.3515
S4 | Onion peels | Before dyeing | C | 27.2029
S5 | Onion peels | Before dyeing | C | 30.6755
S1 | Onion peels | Before dyeing | h° | 72.2605
S2 | Onion peels | Before dyeing | h° | 69.4491
S3 | Onion peels | Before dyeing | h° | 70.8265
S4 | Onion peels | Before dyeing | h° | 72.9023
S5 | Onion peels | Before dyeing | h° | 70.9792
S1 | Carrot peels | After dyeing | L* | 45.98
S2 | Carrot peels | After dyeing | L* | 45.85
S3 | Carrot peels | After dyeing | L* | 46.47
S4 | Carrot peels | After dyeing | L* | 47.87
S5 | Carrot peels | After dyeing | L* | 44.52
S1 | Carrot peels | After dyeing | a* | 2.72
S2 | Carrot peels | After dyeing | a* | 1.77
S3 | Carrot peels | After dyeing | a* | 4.65
S4 | Carrot peels | After dyeing | a* | 2.6
S5 | Carrot peels | After dyeing | a* | 3.91
S1 | Carrot peels | After dyeing | b* | 16.65
S2 | Carrot peels | After dyeing | b* | 13.84
S3 | Carrot peels | After dyeing | b* | 15.47
S4 | Carrot peels | After dyeing | b* | 15.01
S5 | Carrot peels | After dyeing | b* | 15.49
S1 | Carrot peels | After dyeing | C | 17.26
S2 | Carrot peels | After dyeing | C | 14.14
S3 | Carrot peels | After dyeing | C | 15.81
S4 | Carrot peels | After dyeing | C | 15.3
S5 | Carrot peels | After dyeing | C | 15.52
S1 | Carrot peels | After dyeing | h° | 80
S2 | Carrot peels | After dyeing | h° | 81.88
S3 | Carrot peels | After dyeing | h° | 71.57
S4 | Carrot peels | After dyeing | h° | 78.7
S5 | Carrot peels | After dyeing | h° | 75.08
S1 | Onion peels | After dyeing | L* | 38.79
S2 | Onion peels | After dyeing | L* | 38.9
S3 | Onion peels | After dyeing | L* | 41.03
S4 | Onion peels | After dyeing | L* | 42.97
S5 | Onion peels | After dyeing | L* | 43.44
S1 | Onion peels | After dyeing | a* | 15.82
S2 | Onion peels | After dyeing | a* | 14.71
S3 | Onion peels | After dyeing | a* | 17.05
S4 | Onion peels | After dyeing | a* | 14.31
S5 | Onion peels | After dyeing | a* | 17.54
S1 | Onion peels | After dyeing | b* | 22.78
S2 | Onion peels | After dyeing | b* | 21.57
S3 | Onion peels | After dyeing | b* | 24.37
S4 | Onion peels | After dyeing | b* | 19.67
S5 | Onion peels | After dyeing | b* | 24.29
S1 | Onion peels | After dyeing | C | 28.0171
S2 | Onion peels | After dyeing | C | 26.6263
S3 | Onion peels | After dyeing | C | 29.41
S4 | Onion peels | After dyeing | C | 24.4124
S5 | Onion peels | After dyeing | C | 29.9991
S1 | Onion peels | After dyeing | h° | 55.1799
S2 | Onion peels | After dyeing | h° | 55.7176
S3 | Onion peels | After dyeing | h° | 54.6931
S4 | Onion peels | After dyeing | h° | 55.013
S5 | Onion peels | After dyeing | h° | 53.1344

## Stiffness
SampleID | Base | Repetition | 1 | 2 | 3 | 4 | Average overhang length | Weight (mg) | Bending length (cm) | Flexural rigidity (mcm)
HB 1 | Honeybush tea | Strip 1 | 5.4 | 5.4 | 5.4 | 5.4 | 5.4 | 4600 | 2.7 | 37260
HB 1 | Honeybush tea | Strip 2 | 4.5 | 4.2 | 4.3 | 4.2 | 4.3 | 5750 | 2.15 | 37087.5
HB 1 | Honeybush tea | Strip 3 | 4.1 | 4.2 | 3.9 | 4.7 | 4.225 | 4060 | 2.1125 | 25730.25
HB 1 | Honeybush tea | Strip 4 | 4.2 | 4.4 | 4.8 | 4.7 | 4.525 | 4650 | 2.2625 | 31561.875
HB 1 | Honeybush tea | Strip 5 | 4 | 4.8 | 4.4 | 4.7 | 4.475 | 4170 | 2.2375 | 27991.125
HB 1 | Honeybush tea | Strip 6 | 4.1 | 4.6 | 4.3 | 4.9 | 4.475 | 4098 | 2.2375 | 27507.825
HB 1 | Honeybush tea | Strip 7 | 4.5 | 4.9 | 4.6 | 4.2 | 4.55 | 4837 | 2.275 | 33012.525
HB 1 | Honeybush tea | Strip 8 | 4.3 | 4.1 | 4.7 | 4.3 | 4.35 | 4762 | 2.175 | 31072.05
BT 1 | Black tea | Strip 1 | 7.2 | 6.9 | 7.1 | 7 | 7.05 | 3960 | 3.525 | 41877
BT 1 | Black tea | Strip 2 | 6.9 | 6.8 | 6.7 | 6.9 | 6.825 | 4450 | 3.4125 | 45556.875
BT 1 | Black tea | Strip 3 | 7.7 | 7.6 | 7.3 | 7.2 | 7.45 | 4260 | 3.725 | 47605.5
BT 1 | Black tea | Strip 4 | 6.9 | 6.2 | 6.1 | 6.2 | 6.35 | 4180 | 3.175 | 39814.5
BT 1 | Black tea | Strip 5 | 6.8 | 7.1 | 7.2 | 7 | 7.025 | 3980 | 3.5125 | 41939.25
BT 1 | Black tea | Strip 6 | 7 | 6.9 | 7.2 | 7.2 | 7.075 | 4298 | 3.5375 | 45612.525
BT 1 | Black tea | Strip 7 | 6.9 | 7.2 | 7 | 6.8 | 6.975 | 4097 | 3.4875 | 42864.8625
BT 1 | Black tea | Strip 8 | 7.2 | 7.1 | 6.9 | 7.1 | 7.075 | 3921 | 3.5375 | 41611.6125
HS 1 | Hestrin-Schramm | Strip 1 | 8 | 8 | 8 | 8 | 8 | 860 | 4 | 10320
HS 1 | Hestrin-Schramm | Strip 2 | 7.9 | 8 | 8 | 8 | 7.975 | 980 | 3.9875 | 11723.25
HS 1 | Hestrin-Schramm | Strip 3 | 8 | 7.9 | 7.9 | 8 | 7.95 | 970 | 3.975 | 11567.25
HS 1 | Hestrin-Schramm | Strip 4 | 8 | 8 | 8 | 8 | 8 | 980 | 4 | 11760
HS 1 | Hestrin-Schramm | Strip 5 | 7.9 | 7.8 | 8 | 8 | 7.925 | 930 | 3.9625 | 11055.375
HS 1 | Hestrin-Schramm | Strip 6 | 8 | 8 | 8 | 7.9 | 7.975 | 890 | 3.9875 | 10646.625
HS 1 | Hestrin-Schramm | Strip 7 | 8 | 7.9 | 7.9 | 8 | 7.95 | 820 | 3.975 | 9778.5
HS 1 | Hestrin-Schramm | Strip 8 | 8 | 8 | 8 | 8 | 8 | 960 | 4 | 11520
HB 2 | Honeybush tea | Strip 1 | 5 | 4.9 | 4.8 | 5.1 | 4.95 | 6120 | 2.475 | 45441
HB 2 | Honeybush tea | Strip 2 | 5.3 | 4.9 | 5 | 5.4 | 5.15 | 5230 | 2.575 | 40401.75
HB 2 | Honeybush tea | Strip 3 | 4.9 | 4.1 | 4.7 | 5 | 4.675 | 6030 | 2.3375 | 42285.375
HB 2 | Honeybush tea | Strip 4 | 4.9 | 4.9 | 5 | 4.5 | 4.825 | 6010 | 2.4125 | 43497.375
HB 2 | Honeybush tea | Strip 5 | 5.1 | 4.9 | 4.8 | 5 | 4.95 | 5978 | 2.475 | 44386.65
HB 2 | Honeybush tea | Strip 6 | 4.9 | 4.9 | 4.8 | 4.9 | 4.875 | 6047 | 2.4375 | 44218.6875
HB 2 | Honeybush tea | Strip 7 | 5 | 5.1 | 4.9 | 5.1 | 5.025 | 6285 | 2.5125 | 47373.1875
HB 2 | Honeybush tea | Strip 8 | 4.9 | 5 | 5.1 | 4.9 | 4.975 | 5894 | 2.4875 | 43983.975
BT 2 | Black tea | Strip 1 | 6.9 | 7.1 | 7 | 7 | 7 | 3720 | 3.5 | 39060
BT 2 | Black tea | Strip 2 | 6.4 | 6.3 | 6.4 | 6.3 | 6.35 | 3650 | 3.175 | 34766.25
BT 2 | Black tea | Strip 3 | 7.8 | 7.5 | 7.9 | 7.9 | 7.775 | 3280 | 3.8875 | 38253
BT 2 | Black tea | Strip 4 | 6.9 | 6.8 | 7 | 6.7 | 6.85 | 3480 | 3.425 | 35757
BT 2 | Black tea | Strip 5 | 6.7 | 7.3 | 6.9 | 7.2 | 7.025 | 3687 | 3.5125 | 38851.7625
BT 2 | Black tea | Strip 6 | 7.1 | 6.8 | 6.6 | 6.9 | 6.85 | 3975 | 3.425 | 40843.125
BT 2 | Black tea | Strip 7 | 7 | 7.2 | 6.7 | 7.2 | 7.025 | 3567 | 3.5125 | 37587.2625
BT 2 | Black tea | Strip 8 | 6.8 | 6.9 | 7.1 | 6.9 | 6.925 | 3267 | 3.4625 | 33935.9625
HS 2 | Hestrin-Schramm | Strip 1 | 8 | 7.9 | 8 | 8 | 7.975 | 1070 | 3.9875 | 12799.875
HS 2 | Hestrin-Schramm | Strip 2 | 8 | 8 | 7.8 | 8 | 7.95 | 950 | 3.975 | 11328.75
HS 2 | Hestrin-Schramm | Strip 3 | 8 | 7.8 | 7.9 | 8 | 7.925 | 910 | 3.9625 | 10817.625
HS 2 | Hestrin-Schramm | Strip 4 | 7.9 | 8 | 8 | 8 | 7.975 | 960 | 3.9875 | 11484
HS 2 | Hestrin-Schramm | Strip 5 | 8 | 8 | 8 | 8 | 8 | 960 | 4 | 11520
HS 2 | Hestrin-Schramm | Strip 6 | 8 | 7.9 | 7.9 | 8 | 7.95 | 940 | 3.975 | 11209.5
HS 2 | Hestrin-Schramm | Strip 7 | 8 | 8 | 8 | 8 | 8 | 970 | 4 | 11640
HS 2 | Hestrin-Schramm | Strip 8 | 8 | 8 | 8 | 8 | 8 | 990 | 4 | 11880
HB 3 | Honeybush tea | Strip 1 | 4.2 | 5.1 | 4.6 | 4.6 | 4.625 | 4510 | 2.3125 | 31288.125
HB 3 | Honeybush tea | Strip 2 | 4.8 | 4.8 | 4.9 | 4.8 | 4.825 | 4990 | 2.4125 | 36115.125
HB 3 | Honeybush tea | Strip 3 | 5.7 | 5.7 | 5.1 | 5.6 | 5.525 | 4950 | 2.7625 | 41023.125
HB 3 | Honeybush tea | Strip 4 | 5.8 | 5.6 | 5.8 | 5.3 | 5.625 | 4610 | 2.8125 | 38896.875
HB 3 | Honeybush tea | Strip 5 | 4.9 | 5.2 | 5.5 | 5.1 | 5.175 | 4750 | 2.5875 | 36871.875
HB 3 | Honeybush tea | Strip 6 | 5.4 | 5.9 | 5.3 | 5.2 | 5.45 | 4810 | 2.725 | 39321.75
HB 3 | Honeybush tea | Strip 7 | 4.8 | 5.1 | 5.6 | 5.3 | 5.2 | 4740 | 2.6 | 36972
HB 3 | Honeybush tea | Strip 8 | 5.2 | 4.9 | 5.4 | 5.7 | 5.3 | 4890 | 2.65 | 38875.5
BT 3 | Black tea | Strip 1 | 6.8 | 6.8 | 6.7 | 6.7 | 6.75 | 3500 | 3.375 | 35437.5
BT 3 | Black tea | Strip 2 | 6.8 | 6.6 | 6.7 | 6.8 | 6.725 | 3710 | 3.3625 | 37424.625
BT 3 | Black tea | Strip 3 | 6.8 | 6.6 | 6.3 | 6.6 | 6.575 | 3780 | 3.2875 | 37280.25
BT 3 | Black tea | Strip 4 | 7 | 6.5 | 6.8 | 6.3 | 6.65 | 3190 | 3.325 | 31820.25
BT 3 | Black tea | Strip 5 | 6.8 | 7.1 | 6.2 | 6.9 | 6.75 | 3850 | 3.375 | 38981.25
BT 3 | Black tea | Strip 6 | 6.3 | 6.5 | 6.2 | 6.9 | 6.475 | 3650 | 3.2375 | 35450.625
BT 3 | Black tea | Strip 7 | 6.7 | 6.4 | 6.9 | 7 | 6.75 | 3620 | 3.375 | 36652.5
BT 3 | Black tea | Strip 8 | 6.7 | 6.8 | 6.7 | 6.9 | 6.775 | 3789 | 3.3875 | 38505.7125
HS 3 | Hestrin-Schramm | Strip 1 | 8 | 8 | 7.9 | 8 | 7.975 | 1160 | 3.9875 | 13876.5
HS 3 | Hestrin-Schramm | Strip 2 | 8 | 8 | 8 | 8 | 8 | 940 | 4 | 11280
HS 3 | Hestrin-Schramm | Strip 3 | 7.9 | 8 | 8 | 8 | 7.975 | 1310 | 3.9875 | 15670.875
HS 3 | Hestrin-Schramm | Strip 4 | 8 | 8 | 8 | 8 | 8 | 1000 | 4 | 12000
HS 3 | Hestrin-Schramm | Strip 5 | 8 | 8 | 8 | 8 | 8 | 960 | 4 | 11520
HS 3 | Hestrin-Schramm | Strip 6 | 8 | 7.9 | 8 | 8 | 7.975 | 930 | 3.9875 | 11125.125
HS 3 | Hestrin-Schramm | Strip 7 | 8 | 8 | 7.9 | 8 | 7.975 | 930 | 3.9875 | 11125.125
HS 3 | Hestrin-Schramm | Strip 8 | 8 | 8 | 8 | 8 | 8 | 970 | 4 | 11640
HB 4 | Honeybush tea | Strip 1 | 3.2 | 3.2 | 3.4 | 3.5 | 3.325 | 4600 | 1.6625 | 22942.5
HB 4 | Honeybush tea | Strip 2 | 2.8 | 2.9 | 3 | 2.8 | 2.875 | 5730 | 1.4375 | 24710.625
HB 4 | Honeybush tea | Strip 3 | 2.8 | 2.8 | 2.8 | 3 | 2.85 | 4080 | 1.425 | 17442
HB 4 | Honeybush tea | Strip 4 | 2.8 | 2.9 | 2.8 | 2.9 | 2.85 | 4660 | 1.425 | 19921.5
HB 4 | Honeybush tea | Strip 5 | 3.1 | 3 | 2.7 | 2.8 | 2.9 | 4710 | 1.45 | 20488.5
HB 4 | Honeybush tea | Strip 6 | 2.7 | 2.8 | 2.8 | 3 | 2.825 | 4650 | 1.4125 | 19704.375
HB 4 | Honeybush tea | Strip 7 | 3 | 3.2 | 3.1 | 2.9 | 3.05 | 5120 | 1.525 | 23424
HB 4 | Honeybush tea | Strip 8 | 2.8 | 2.9 | 2.8 | 3 | 2.875 | 4600 | 1.4375 | 19837.5
BT 4 | Black tea | Strip 1 | 6.1 | 5.8 | 6.1 | 5.9 | 5.975 | 2350 | 2.9875 | 21061.875
BT 4 | Black tea | Strip 2 | 5.9 | 6.1 | 6.2 | 6.5 | 6.175 | 3410 | 3.0875 | 31585.125
BT 4 | Black tea | Strip 3 | 6 | 6.5 | 6.7 | 6.6 | 6.45 | 2340 | 3.225 | 22639.5
BT 4 | Black tea | Strip 4 | 6.3 | 6.1 | 6 | 6.4 | 6.2 | 2410 | 3.1 | 22413
BT 4 | Black tea | Strip 5 | 6.7 | 6.3 | 6.9 | 6.4 | 6.575 | 2560 | 3.2875 | 25248
BT 4 | Black tea | Strip 6 | 5.8 | 6.8 | 6.2 | 6.4 | 6.3 | 2680 | 3.15 | 25326
BT 4 | Black tea | Strip 7 | 6.1 | 6.9 | 6.8 | 6.3 | 6.525 | 2970 | 3.2625 | 29068.875
BT 4 | Black tea | Strip 8 | 6.3 | 6.8 | 6.9 | 6.5 | 6.625 | 3000 | 3.3125 | 29812.5
HS 4 | Hestrin-Schramm | Strip 1 | 8 | 7.9 | 8 | 8 | 7.975 | 2060 | 3.9875 | 24642.75
HS 4 | Hestrin-Schramm | Strip 2 | 8 | 7.9 | 7.9 | 8 | 7.95 | 1860 | 3.975 | 22180.5
HS 4 | Hestrin-Schramm | Strip 3 | 8 | 8 | 8 | 8 | 8 | 1920 | 4 | 23040
HS 4 | Hestrin-Schramm | Strip 4 | 8 | 8 | 7.9 | 8 | 7.975 | 1970 | 3.9875 | 23566.125
HS 4 | Hestrin-Schramm | Strip 5 | 7.8 | 8 | 8 | 8 | 7.95 | 1960 | 3.975 | 23373
HS 4 | Hestrin-Schramm | Strip 6 | 7.9 | 8 | 7.9 | 8 | 7.95 | 2100 | 3.975 | 25042.5
HS 4 | Hestrin-Schramm | Strip 7 | 8 | 8 | 8 | 8 | 8 | 1930 | 4 | 23160
HS 4 | Hestrin-Schramm | Strip 8 | 8 | 8 | 8 | 8 | 8 | 1980 | 4 | 23760
HB 5 | Honeybush tea | Strip 1 | 4.8 | 4.6 | 5 | 5.1 | 4.875 | 4580 | 2.4375 | 33491.25
HB 5 | Honeybush tea | Strip 2 | 4.2 | 4.2 | 4.8 | 4.9 | 4.525 | 4690 | 2.2625 | 31833.375
HB 5 | Honeybush tea | Strip 3 | 5.1 | 4.9 | 4.8 | 4.8 | 4.9 | 4730 | 2.45 | 34765.5
HB 5 | Honeybush tea | Strip 4 | 4.6 | 4.6 | 4.7 | 4.9 | 4.7 | 4540 | 2.35 | 32007
HB 5 | Honeybush tea | Strip 5 | 4.5 | 4.3 | 4.8 | 5.1 | 4.675 | 4759 | 2.3375 | 33372.4875
HB 5 | Honeybush tea | Strip 6 | 4.9 | 4.3 | 4.5 | 4.7 | 4.6 | 4397 | 2.3 | 30339.3
HB 5 | Honeybush tea | Strip 7 | 4.7 | 4.4 | 4.9 | 4.8 | 4.7 | 4838 | 2.35 | 34107.9
HB 5 | Honeybush tea | Strip 8 | 4.5 | 4.6 | 4.9 | 4.7 | 4.675 | 4862 | 2.3375 | 34094.775
BT 5 | Black tea | Strip 1 | 7.4 | 7.6 | 7.4 | 7.4 | 7.45 | 3030 | 3.725 | 33860.25
BT 5 | Black tea | Strip 2 | 6.6 | 6.6 | 6.3 | 6.7 | 6.55 | 3400 | 3.275 | 33405
BT 5 | Black tea | Strip 3 | 7.4 | 7.4 | 7 | 7 | 7.2 | 3850 | 3.6 | 41580
BT 5 | Black tea | Strip 4 | 6.7 | 7.3 | 7.7 | 7.4 | 7.275 | 3710 | 3.6375 | 40485.375
BT 5 | Black tea | Strip 5 | 7.2 | 7.2 | 7.8 | 7.4 | 7.4 | 3570 | 3.7 | 39627
BT 5 | Black tea | Strip 6 | 7.4 | 7.6 | 7.3 | 7.2 | 7.375 | 3850 | 3.6875 | 42590.625
BT 5 | Black tea | Strip 7 | 7.8 | 7.6 | 7.9 | 7.7 | 7.75 | 3290 | 3.875 | 38246.25
BT 5 | Black tea | Strip 8 | 6.9 | 7.5 | 7.5 | 7.9 | 7.45 | 3560 | 3.725 | 39783
HS 5 | Hestrin-Schramm | Strip 1 | 8 | 7.9 | 7.9 | 8 | 7.95 | 1180 | 3.975 | 14071.5
HS 5 | Hestrin-Schramm | Strip 2 | 8 | 8 | 8 | 8 | 8 | 1000 | 4 | 12000
HS 5 | Hestrin-Schramm | Strip 3 | 8 | 7.9 | 8 | 8 | 7.975 | 980 | 3.9875 | 11723.25
HS 5 | Hestrin-Schramm | Strip 4 | 8 | 8 | 8 | 7.9 | 7.975 | 1010 | 3.9875 | 12082.125
HS 5 | Hestrin-Schramm | Strip 5 | 8 | 7.9 | 7.9 | 8 | 7.95 | 1050 | 3.975 | 12521.25
HS 5 | Hestrin-Schramm | Strip 6 | 8 | 8 | 8 | 8 | 8 | 1120 | 4 | 13440
HS 5 | Hestrin-Schramm | Strip 7 | 8 | 8 | 8 | 8 | 8 | 1150 | 4 | 13800
HS 5 | Hestrin-Schramm | Strip 8 | 8 | 8 | 8 | 8 | 8 | 990 | 4 | 11880